## Worksheet
PRODUCTION INSTRUCTION OF
1769 / FOOTBALL-02508
DESCRIPTION | 30*30
Party Quality | 1377
Party Weight | 0.8
Production Quality | 1463
Production Weight | 0.85
Pile Height - A | 34-35
Pile Height - B | 00
Pile Height - C | 00
Stitching 10 Cm A | 18-19
Stitching 10 Cm B | 00
Stitching 10 Cm C | 00
Width in Line 5 cms | 11
Niddle Gape / Weaving Com | CUM GAPE
1. Yarn UV/Non UV | UVC
2. Canvas UV/Non UV | CANVAS 64 .600 GSM N
3. Canvas Size | 30*30
4. Canvas Quality | 0.6
5. Canvas Weight @ PC. | 0.35
6. Canvas Cutting Size | 32'*32.75'
7. Pipen Tanki Fold | AS PER SAM
8. Stiching in 5 CMS | 11
9. Pipen Folder MM | 38MM
10. Latex | YES
11. Export Packing | YES
12. Carving | NO
TUMBLER / WASHING | WASHING
PC DYEING WEIGHT | NO
PC WASHING WEIGHT | 0.85
TUMBLING WEIGHT | 00
TUFFTING FINAL WEIGHT | 0.820-0.850
EXTRA WORK WEIGHT | 00
ORDER QUANTITY | 130