## Worksheet
PRODUCTION INSTRUCTION OF
1813 / KALEIDO 61355+61356 -LAHAR GAZ
DESCRIPTION | 50*80 | 60*100 | 70*130 | 60*60
Party Quality | 1800 | 1800 | 1800 | 1700
Party Weight | 0.72 | 1.08 | 1.637 | 0.612
Production Quality | 1873 | 1750 | 1748 | 1724
Production Weight | 0.75 | 1.025-1.050 | 1.555-1.590 | .600-.620
Pile Height - A | 41-42 MM | 41-42 MM | 41-42 MM | 24-25 MM
Pile Height - B | 22-23 | 22-23 | 22-23 | 33-34
Pile Height - C | 0 | 0 | 0 | 0
Stitching 10 Cm A | 18-19 | 18-19 | 18-19 | 17-18
Stitching 10 Cm B | 12-13 | 12-13 | 12-13 | 18-19
Stitching 10 Cm C | 0 | 0 | 0 | 0
Width in Line 5 cms | 11 LINE | 11 LINE | 11 LINE | 11 LINE
Niddle Gape / Weaving Com | CAM GAPE | CAM GAPE | CAM GAPE | CAM GAPE
1. Yarn UV/Non UV | UVC | UVC | UVC | UVC
2. Canvas UV/Non UV | CANVAS 64 .600 GSM N | CANVAS 53 .600 GSM N | CANVAS 59 .600 GSM N | CANVAS 71600 GSM NON
3. Canvas Size | 64' | 53' | 59' | 71'
4. Canvas Quality | .600 GSM | .600 GSM | .600 GSM | .600 GSM
5. Canvas Weight @ PC. | .280 | .380 | 0.587 | 0.19
6. Canvas Cutting Size | 53*88 | 63*110 | 73*142 | 63*65
7. Pipen Tanki Fold | AS PER SAMPLE | AS PER SAMPLE | AS PER SAMPLE | AS PER SAMPLE
8. Stiching in 5 CMS | 8-9 TANKE | 8-9 TANKE | 8-9 TANKE | 8-9 TANKE
9. Pipen Folder MM | 38 MM | 38 MM | 38 MM | 38 MM
10. Latex | YES | YES | YES | YES
11. Export Packing | YES | YES | YES | YES
12. Carving | NO | NO | NO | YES
TUMBLER / WASHING | 0 | 0 | 0 | 0
PC DYEING WEIGHT | 0.725 | 1.037 | 1.572 | 0
PC WASHING WEIGHT | 0 | 0 | 0 | 0
TUMBLING WEIGHT | 0 | 0 | 0 | 0.61
TUFFTING FINAL WEIGHT | .700-.750 | 1.025-1.050 | 1.555-1.590 | .600-.620
EXTRA WORK WEIGHT | 0 | 0 | 0 | 0
ORDER QUANTITY | 418 | 410 | 400 | 600