## Worksheet
PRODUCTION INSTRUCTION OF
2102 / PLANE (SIP-039) 26-27
DESCRIPTION | 21*29
Party Quality | 1800
Party Weight | 0.707
Production Quality | 1984
Production Weight | 0.78
Pile Height - A | 0
Pile Height - B | 0
Pile Height - C | 0
Stitching 10 Cm A | 0
Stitching 10 Cm B | 0
Stitching 10 Cm C | 0
Width in Line 5 cms | 0
Niddle Gape / Weaving Com | CAM GAPE
1. Yarn UV/Non UV | UVC
2. Canvas UV/Non UV | CANVAS 65 UVC .600 G
3. Canvas Size | 65 INCH
4. Canvas Quality | .600 GSM
5. Canvas Weight @ PC. | 0.274
6. Canvas Cutting Size | 22.05*31.09
7. Pipen Tanki Fold | AS PER SAMPLE
8. Stiching in 5 CMS | 8-9
9. Pipen Folder MM | AS PER SAMPLE
10. Latex | YES
11. Export Packing | NO
12. Carving | NO
TUMBLER / WASHING | NO
PC DYEING WEIGHT | 0.77
PC WASHING WEIGHT | 0
TUMBLING WEIGHT | 0
TUFFTING FINAL WEIGHT | .760-.780
EXTRA WORK WEIGHT | 0
ORDER QUANTITY | 200