## Worksheet
PRODUCTION INSTRUCTION OF
1991 / PLANE (SIP-073-25-26)
DESCRIPTION | 60*90 | 60*60 | 24*36
Party Quality | 1800 | 1400 | 2000
Party Weight | 0.972 | 0.503 | 1.08
Production Quality | 2000 | 1585 | 2223
Production Weight | 1.08 | 0.57 | 1.2
Pile Height - A | 37-38 MM | 37-38 MM | 37-38 MM
Pile Height - B | 0 | 0 | 0
Pile Height - C | 0 | 0 | 0
Stitching 10 Cm A | 18-19 | 18-19 | 18-19
Stitching 10 Cm B | 0 | 0 | 0
Stitching 10 Cm C | 0 | 0 | 0
Width in Line 5 cms | 9 | 9 | 9
Niddle Gape / Weaving Com | CAM GAPE | CAM GAPE | CAM GAPE
1. Yarn UV/Non UV | UVC | UVC | UVC
2. Canvas UV/Non UV | CANVAS 53 .600 GSM | CANVAS 53 .600 GSM | CANVAS 53 .600 GSM
3. Canvas Size | 53 INCH | 53 INCH | 53 INCH
4. Canvas Quality | .600 GSM | .600 GSM | .600 GSM
5. Canvas Weight @ PC. | 0.37 | 0.244 | 0.37
6. Canvas Cutting Size | 63*99 | 63*65.4 | 63*99
7. Pipen Tanki Fold | AS PER SAMPLE | AS PER SAMPLE | AS PER SAMPLE
8. Stiching in 5 CMS | 8-9 | 8-9 | 8-9
9. Pipen Folder MM | AS PER SAMPLE | AS PER SAMPLE | AS PER SAMPLE
10. Latex | YES | YES | YES
11. Export Packing | NO | NO | NO
12. Carving | NO | NO | NO
TUMBLER / WASHING | NO | NO | NO
PC DYEING WEIGHT | 1.07 | 0.56 | 1.19
PC WASHING WEIGHT | 0 | 0 | 0
TUMBLING WEIGHT | 0 | 0 | 0
TUFFTING FINAL WEIGHT | 1.06 | 0.55 | 1.18
EXTRA WORK WEIGHT | 0 | 0 | 0
ORDER QUANTITY | 1100 | 100 | 350