## Worksheet
PRODUCTION INSTRUCTION OF
1776 / PLANE SIP-65
DESCRIPTION | 60*90
Party Quality | 1800
Party Weight | 0.972
Production Quality | 1981
Production Weight | 1.07
Pile Height - A | 38-39MM
Pile Height - B | 00
Pile Height - C | 00
Stitching 10 Cm A | 19-20
Stitching 10 Cm B | 00
Stitching 10 Cm C | 00
Width in Line 5 cms | 11
Niddle Gape / Weaving Com | cum Gape
1. Yarn UV/Non UV | uvc
2. Canvas UV/Non UV | CANVAS 53 .600 GSM
3. Canvas Size | 60*90
4. Canvas Quality | 0.6
5. Canvas Weight @ PC. | 0.35
6. Canvas Cutting Size | 63*99
7. Pipen Tanki Fold | AS PER SAM
8. Stiching in 5 CMS | 8-9
9. Pipen Folder MM | 42MM
10. Latex | YES
11. Export Packing | NO
12. Carving | NO
TUMBLER / WASHING | NO
PC DYEING WEIGHT | 1.065
PC WASHING WEIGHT | 00
TUMBLING WEIGHT | 00
TUFFTING FINAL WEIGHT | 1.055-1.065
EXTRA WORK WEIGHT | 00
ORDER QUANTITY | 1000