## Worksheet
PRODUCTION INSTRUCTION OF
2013 / SCALLAP (WHI-RUG-2032-WD)
DESCRIPTION | 20*32 | 24*60
Party Quality | 2000 | 2000
Party Weight | 0.826 | 1.858
Production Quality | 2059 | 2045
Production Weight | 0.85 | 1.9
Pile Height - A | 40-41 | 40-41
Pile Height - B | 0 | 0
Pile Height - C | 0 | 0
Stitching 10 Cm A | 20-21 | 20-21
Stitching 10 Cm B | 0 | 0
Stitching 10 Cm C | 0 | 0
Width in Line 5 cms | 9-10 | 9-10
Niddle Gape / Weaving Com | CAM GAPE | CAM GAPE
1. Yarn UV/Non UV | UVCGC | UVC GC
2. Canvas UV/Non UV | CANVAS 65 -650 GSM N | CANVAS 65 -650 GSM N
3. Canvas Size | 65 INCH | 53 INCH
4. Canvas Quality | .675-.700 | .572-.700
5. Canvas Weight @ PC. | 0.28 | 0.64
6. Canvas Cutting Size | 21.33*75 | 25*63
7. Pipen Tanki Fold | AS PER SAMPLE | AS PER SAMPLE
8. Stiching in 5 CMS | 8-9 | 8-9
9. Pipen Folder MM | AS PER SAMPLE | AS PER SAMPLE
10. Latex | YES | YES
11. Export Packing | YES | YES
12. Carving | NO | NO
TUMBLER / WASHING | WASHING | WASHING
PC DYEING WEIGHT | 0 | 0
PC WASHING WEIGHT | 0.83 | 1.87
TUMBLING WEIGHT | 0 | 0
TUFFTING FINAL WEIGHT | .810-.850 | 1.840-1.900
EXTRA WORK WEIGHT | 0 | 0
ORDER QUANTITY | 1908 | 2008