## Worksheet
PRODUCTION INSTRUCTION OF
1885 / SIP-067-2425 (PLANE)
DESCRIPTION | 60*130 | 60*90 | 50*80
Party Quality | 1800 | 1800 | 1800
Party Weight | 1.405 | 0.972 | 0.72
Production Quality | 1961 | 1961 | 1961
Production Weight | 1.53 | 1.06 | 0.785
Pile Height - A | 0 | 0 | 0
Pile Height - B | 0 | 0 | 0
Pile Height - C | 0 | 0 | 0
Stitching 10 Cm A | 0 | 0 | 0
Stitching 10 Cm B | 0 | 0 | 0
Stitching 10 Cm C | 0 | 0 | 0
Width in Line 5 cms | 0 | 0 | 0
Niddle Gape / Weaving Com | CAM GAPE | CAM GAPE | CAM GAPE
1. Yarn UV/Non UV | UVC | UVC | UVC
2. Canvas UV/Non UV | CANVAS 53 .600 GSM | CANVAS 53 .600 GSM | CANVAS 65.600 GSM U
3. Canvas Size | 53 INCH | 53 INCH | 65 INCH
4. Canvas Quality | .600 GSM | .600 GSM | .600 GSM
5. Canvas Weight @ PC. | 0 | 0 | 0
6. Canvas Cutting Size | 0 | 0 | 0
7. Pipen Tanki Fold | AS PER SAMPLE | AS PER SAMPLE | AS PER SAMPLE
8. Stiching in 5 CMS | 0 | 0 | 0
9. Pipen Folder MM | 0 | 0 | 0
10. Latex | YES | YES | YES
11. Export Packing | NO | NO | NO
12. Carving | NO | NO | NO
TUMBLER / WASHING | NO | NO | NO
PC DYEING WEIGHT | 1.52 | 0.105 | 0.775
PC WASHING WEIGHT | 0 | 0 | 0
TUMBLING WEIGHT | 0 | 0 | 0
TUFFTING FINAL WEIGHT | 1.510-1.530 | 1.40-1.060 | .765-.785
EXTRA WORK WEIGHT | 0 | 0 | 0
ORDER QUANTITY | 300 | 400 | 400