## Worksheet
PRODUCTION INSTRUCTION OF
1811 / SIP-131-PLANE
DESCRIPTION | 60*90
Party Quality | 1800
Party Weight | 0.972
Production Quality | 1982
Production Weight | 1.07
Pile Height - A | 39-40 MM
Pile Height - B | 0
Pile Height - C | 0
Stitching 10 Cm A | 20-21
Stitching 10 Cm B | 0
Stitching 10 Cm C | 0
Width in Line 5 cms | 11 LINE
Niddle Gape / Weaving Com | CAM GAPE
1. Yarn UV/Non UV | UVC
2. Canvas UV/Non UV | CANVAS 78 .600 UV
3. Canvas Size | 78'
4. Canvas Quality | .600 GSM
5. Canvas Weight @ PC. | 0.34
6. Canvas Cutting Size | 63*99
7. Pipen Tanki Fold | AS PER SAMPLE
8. Stiching in 5 CMS | 8-9
9. Pipen Folder MM | 0
10. Latex | YES
11. Export Packing | NO
12. Carving | NO
TUMBLER / WASHING | NO
PC DYEING WEIGHT | 1.06
PC WASHING WEIGHT | 0
TUMBLING WEIGHT | 0
TUFFTING FINAL WEIGHT | 1.050-1.070
EXTRA WORK WEIGHT | 0
ORDER QUANTITY | 1000