## Worksheet
PRODUCTION INSTRUCTION OF
1767 / WHITE BIRD
DESCRIPTION | 20*32
Party Quality | 1800
Party Weight | 0.743
Production Quality | 1864
Production Weight | 0.77
Pile Height - A | 27-28mm
Pile Height - B | 35-36MM
Pile Height - C | 11-12MM
Stitching 10 Cm A | 17-18
Stitching 10 Cm B | 23-24
Stitching 10 Cm C | 26-27
Width in Line 5 cms | 11
Niddle Gape / Weaving Com | FULL GAPE
1. Yarn UV/Non UV | UVC
2. Canvas UV/Non UV | CANVAS 64 .600 GSM N
3. Canvas Size | 64'
4. Canvas Quality | 0.6
5. Canvas Weight @ PC. | 0.28
6. Canvas Cutting Size | 21*33.75
7. Pipen Tanki Fold | AS PER SAM
8. Stiching in 5 CMS | 8-9
9. Pipen Folder MM | 38MM
10. Latex | YES
11. Export Packing | YES
12. Carving | YES
TUMBLER / WASHING | TUMBLER
PC DYEING WEIGHT | NO
PC WASHING WEIGHT | NO
TUMBLING WEIGHT | 0.72
TUFFTING FINAL WEIGHT | 0.72
EXTRA WORK WEIGHT | 0.05
ORDER QUANTITY | 2352