## Worksheet
PRODUCTION INSTRUCTION OF
2101 / WHITE FLOWER (61254)
DESCRIPTION | 50*80
Party Quality | 1700
Party Weight | 0.68
Production Quality | 1848
Production Weight | 0.74
Pile Height - A | 24-28 MM
Pile Height - B | 34-35 MM
Pile Height - C | 0
Stitching 10 Cm A | 17-18 MM
Stitching 10 Cm B | 17-18 MM
Stitching 10 Cm C | 0
Width in Line 5 cms | 11 LINE
Niddle Gape / Weaving Com | MID GAPE
1. Yarn UV/Non UV | UVC
2. Canvas UV/Non UV | CANVAS 64 .600 GSM N
3. Canvas Size | 64 INCH
4. Canvas Quality | .600 GSM
5. Canvas Weight @ PC. | 0.258
6. Canvas Cutting Size | 52*84
7. Pipen Tanki Fold | AS PER SAMPLE
8. Stiching in 5 CMS | 8-9
9. Pipen Folder MM | AS PER SAMPLE
10. Latex | YES
11. Export Packing | YES
12. Carving | YES
TUMBLER / WASHING | TUMBLER
PC DYEING WEIGHT | 0
PC WASHING WEIGHT | 0
TUMBLING WEIGHT | 0.72
TUFFTING FINAL WEIGHT | .700-.740
EXTRA WORK WEIGHT | 0
ORDER QUANTITY | 300